## training
Reference | Soil | [10 empty] | Binder(wt.%) | [7 empty] | (days) | (MPa) | Notation
| Plastic limit (%) | Liquid limit (%) | Water content (%) | sand | silt | clay | SiO2 | Al2O3 | CaO | Fe2O3 | MgO | SiO2 | Al2O3 | CaO | Fe2O3 | MgO | NaOH | NS-Na2O | NS-SiO2 | Curing time | UCS
Yi et al. (2015b) | 24 | 32 | 40 | 9 | 71 | 15 | 89.594 | 6.096 | 0.0532 | 0.382 | 0.1064 | 3.65 | 1.25 | 3.95 | 0.05 | 1.79 | 0 | 0 | 0 | 7 | 0.09 | 10GGBS+1MgO
| 24 | 32 | 40 | 9 | 71 | 15 | 89.594 | 6.096 | 0.0532 | 0.382 | 0.1064 | 3.65 | 1.25 | 3.95 | 0.05 | 2.73 | 0 | 0 | 0 | 7 | 0.6 | 10GGBS+2MgO
| 24 | 32 | 40 | 9 | 71 | 15 | 89.594 | 6.096 | 0.0532 | 0.382 | 0.1064 | 3.65 | 1.25 | 3.95 | 0.05 | 4.61 | 0 | 0 | 0 | 7 | 1.46 | 10GGBS+4MgO
| 24 | 32 | 40 | 9 | 71 | 15 | 89.594 | 6.096 | 0.0532 | 0.382 | 0.1064 | 7.3 | 2.5 | 7.9 | 0.1 | 2.64 | 0 | 0 | 0 | 7 | 0.09 | 20GGBS+1MgO
| 24 | 32 | 40 | 9 | 71 | 15 | 89.594 | 6.096 | 0.0532 | 0.382 | 0.1064 | 7.3 | 2.5 | 7.9 | 0.1 | 3.58 | 0 | 0 | 0 | 7 | 1.06 | 20GGBS+2MgO
| 24 | 32 | 40 | 9 | 71 | 15 | 89.594 | 6.096 | 0.0532 | 0.382 | 0.1064 | 7.3 | 2.5 | 7.9 | 0.1 | 5.46 | 0 | 0 | 0 | 7 | 2.4 | 20GGBS+4MgO
| 24 | 32 | 40 | 9 | 71 | 15 | 89.594 | 6.096 | 0.0532 | 0.382 | 0.1064 | 7.3 | 2.5 | 7.9 | 0.1 | 9.22 | 0 | 0 | 0 | 7 | 3.22 | 20GGBS+8MgO
| 24 | 32 | 40 | 9 | 71 | 15 | 89.594 | 6.096 | 0.0532 | 0.382 | 0.1064 | 3.65 | 1.25 | 4.3208543 | 0.05 | 0.85 | 0 | 0 | 0 | 7 | 0.05 | 10GGBS+0.5Ca(OH)2
| 24 | 32 | 40 | 9 | 71 | 15 | 89.594 | 6.096 | 0.0532 | 0.382 | 0.1064 | 3.65 | 1.25 | 4.6917086 | 0.05 | 0.85 | 0 | 0 | 0 | 7 | 0.06 | 10GGBS+1Ca(OH)2
| 24 | 32 | 40 | 9 | 71 | 15 | 89.594 | 6.096 | 0.0532 | 0.382 | 0.1064 | 3.65 | 1.25 | 5.4334172 | 0.05 | 0.85 | 0 | 0 | 0 | 7 | 0.1 | 10GGBS+2Ca(OH)2
| 24 | 32 | 40 | 9 | 71 | 15 | 89.594 | 6.096 | 0.0532 | 0.382 | 0.1064 | 3.65 | 1.25 | 6.9168344 | 0.05 | 0.85 | 0 | 0 | 0 | 7 | 0.23 | 10GGBS+4Ca(OH)2
| 24 | 32 | 40 | 9 | 71 | 15 | 89.594 | 6.096 | 0.0532 | 0.382 | 0.1064 | 7.3 | 2.5 | 8.6417086 | 0.1 | 1.7 | 0 | 0 | 0 | 7 | 0.62 | 20GGBS+1Ca(OH)2
| 24 | 32 | 40 | 9 | 71 | 15 | 89.594 | 6.096 | 0.0532 | 0.382 | 0.1064 | 7.3 | 2.5 | 9.3834172 | 0.1 | 1.7 | 0 | 0 | 0 | 7 | 1.03 | 20GGBS+2Ca(OH)2
| 24 | 32 | 40 | 9 | 71 | 15 | 89.594 | 6.096 | 0.0532 | 0.382 | 0.1064 | 7.3 | 2.5 | 10.8668344 | 0.1 | 1.7 | 0 | 0 | 0 | 7 | 1.1 | 20GGBS+4Ca(OH)2
| 24 | 32 | 40 | 9 | 71 | 15 | 89.594 | 6.096 | 0.0532 | 0.382 | 0.1064 | 7.3 | 2.5 | 13.8336688 | 0.1 | 1.7 | 0 | 0 | 0 | 7 | 1.28 | 20GGBS+8Ca(OH)2
| 30 | 51 | 26 | 29.5 | 30.5 | 40 | 55 | 39 | 0.3 | 2 | 0.6 | 3.33 | 1.17 | 6.42 | 0 | 0.72 | 0 | 0 | 0 | 7 | 0.32 | 9GGBS+3CaO
| 30 | 51 | 26 | 29.5 | 30.5 | 40 | 55 | 39 | 0.3 | 2 | 0.6 | 3.33 | 1.17 | 5.01 | 0 | 2.118 | 0 | 0 | 0 | 7 | 0.62 | 9GGBS+1.5CaO+1.5MgO
| 30 | 51 | 26 | 29.5 | 30.5 | 40 | 55 | 39 | 0.3 | 2 | 0.6 | 3.33 | 1.17 | 3.788 | 0 | 3.3296 | 0 | 0 | 0 | 7 | 0.85 | 9GGBS+0.2CaO+2.8MgO
| 30 | 51 | 26 | 29.5 | 30.5 | 40 | 55 | 39 | 0.3 | 2 | 0.6 | 3.33 | 1.17 | 3.6 | 0 | 3.516 | 0 | 0 | 0 | 7 | 0.91 | 9GGBS+3MgO
| 23 | 33 | 35 | 17.9 | 75.7 | 6.4 | 62.2 | 17.6 | 4.4 | 5.91 | 2.6 | 3.2585 | 1.7005 | 3.23 | 0.0969 | 1.0419 | 0 | 0 | 0 | 7 | 0.07 | 9.5GGBS+0.5MgO
| 23 | 33 | 35 | 17.9 | 75.7 | 6.4 | 62.2 | 17.6 | 4.4 | 5.91 | 2.6 | 3.087 | 1.611 | 3.06 | 0.0918 | 1.4818 | 0 | 0 | 0 | 7 | 0.24 | 9GGBS+1MgO
| 23 | 33 | 35 | 17.9 | 75.7 | 6.4 | 62.2 | 17.6 | 4.4 | 5.91 | 2.6 | 2.744 | 1.432 | 2.72 | 0.0816 | 2.3616 | 0 | 0 | 0 | 7 | 0.29 | 8GGBS+2MgO
| 23 | 33 | 35 | 17.9 | 75.7 | 6.4 | 62.2 | 17.6 | 4.4 | 5.91 | 2.6 | 2.401 | 1.253 | 2.38 | 0.0714 | 3.2414 | 0 | 0 | 0 | 7 | 0.1 | 7GGBS+3MgO
| 23 | 33 | 35 | 17.9 | 75.7 | 6.4 | 62.2 | 17.6 | 4.4 | 5.91 | 2.6 | 6.517 | 3.401 | 6.46 | 0.1938 | 2.0838 | 0 | 0 | 0 | 7 | 0.35 | 19GGBS+1MgO
| 23 | 33 | 35 | 17.9 | 75.7 | 6.4 | 62.2 | 17.6 | 4.4 | 5.91 | 2.6 | 6.174 | 3.222 | 6.12 | 0.1836 | 2.9636 | 0 | 0 | 0 | 7 | 0.52 | 18GGBS+2MgO
| 23 | 33 | 35 | 17.9 | 75.7 | 6.4 | 62.2 | 17.6 | 4.4 | 5.91 | 2.6 | 5.488 | 2.864 | 5.44 | 0.1632 | 4.7232 | 0 | 0 | 0 | 7 | 0.64 | 16GGBS+4MgO
| 23 | 33 | 35 | 17.9 | 75.7 | 6.4 | 62.2 | 17.6 | 4.4 | 5.91 | 2.6 | 4.802 | 2.506 | 4.76 | 0.1428 | 6.4828 | 0 | 0 | 0 | 7 | 0.47 | 14GGBS+6MgO
| 23 | 33 | 35 | 17.9 | 75.7 | 6.4 | 62.2 | 17.6 | 4.4 | 5.91 | 2.6 | 5.488 | 2.864 | 8.1592 | 0.1632 | 0.9632 | 0 | 0 | 0 | 7 | 0.13 | 16GGBS+4CS
| 23 | 33 | 35 | 17.9 | 75.7 | 6.4 | 62.2 | 17.6 | 4.4 | 5.91 | 2.6 | 4.802 | 2.506 | 8.8388 | 0.1428 | 0.8428 | 0 | 0 | 0 | 7 | 0.3 | 14GGBS+6CS
| 24 | 32 | 40 | 9 | 71 | 15 | 89.594 | 6.096 | 0.0532 | 0.382 | 0.1064 | 3.65 | 1.25 | 3.95 | 0.05 | 1.32 | 0 | 0 | 0 | 28 | 0.51 | 10GGBS+0.5MgO
| 24 | 32 | 40 | 9 | 71 | 15 | 89.594 | 6.096 | 0.0532 | 0.382 | 0.1064 | 3.65 | 1.25 | 3.95 | 0.05 | 1.79 | 0 | 0 | 0 | 28 | 1.36 | 10GGBS+1MgO
| 24 | 32 | 40 | 9 | 71 | 15 | 89.594 | 6.096 | 0.0532 | 0.382 | 0.1064 | 3.65 | 1.25 | 3.95 | 0.05 | 2.73 | 0 | 0 | 0 | 28 | 1.97 | 10GGBS+2MgO
| 24 | 32 | 40 | 9 | 71 | 15 | 89.594 | 6.096 | 0.0532 | 0.382 | 0.1064 | 3.65 | 1.25 | 3.95 | 0.05 | 4.61 | 0 | 0 | 0 | 28 | 1.72 | 10GGBS+4MgO
| 24 | 32 | 40 | 9 | 71 | 15 | 89.594 | 6.096 | 0.0532 | 0.382 | 0.1064 | 7.3 | 2.5 | 7.9 | 0.1 | 2.64 | 0 | 0 | 0 | 28 | 2.8 | 20GGBS+1MgO
| 24 | 32 | 40 | 9 | 71 | 15 | 89.594 | 6.096 | 0.0532 | 0.382 | 0.1064 | 7.3 | 2.5 | 7.9 | 0.1 | 3.58 | 0 | 0 | 0 | 28 | 4.82 | 20GGBS+2MgO
| 24 | 32 | 40 | 9 | 71 | 15 | 89.594 | 6.096 | 0.0532 | 0.382 | 0.1064 | 7.3 | 2.5 | 7.9 | 0.1 | 5.46 | 0 | 0 | 0 | 28 | 4.46 | 20GGBS+4MgO
| 24 | 32 | 40 | 9 | 71 | 15 | 89.594 | 6.096 | 0.0532 | 0.382 | 0.1064 | 7.3 | 2.5 | 7.9 | 0.1 | 9.22 | 0 | 0 | 0 | 28 | 4.91 | 20GGBS+8MgO
| 24 | 32 | 40 | 9 | 71 | 15 | 89.594 | 6.096 | 0.0532 | 0.382 | 0.1064 | 3.65 | 1.25 | 4.3208543 | 0.05 | 0.85 | 0 | 0 | 0 | 28 | 0.45 | 10GGBS+0.5Ca(OH)2
| 24 | 32 | 40 | 9 | 71 | 15 | 89.594 | 6.096 | 0.0532 | 0.382 | 0.1064 | 3.65 | 1.25 | 4.6917086 | 0.05 | 0.85 | 0 | 0 | 0 | 28 | 0.94 | 10GGBS+1Ca(OH)2
| 24 | 32 | 40 | 9 | 71 | 15 | 89.594 | 6.096 | 0.0532 | 0.382 | 0.1064 | 3.65 | 1.25 | 5.4334172 | 0.05 | 0.85 | 0 | 0 | 0 | 28 | 0.91 | 10GGBS+2Ca(OH)2
| 24 | 32 | 40 | 9 | 71 | 15 | 89.594 | 6.096 | 0.0532 | 0.382 | 0.1064 | 3.65 | 1.25 | 6.9168344 | 0.05 | 0.85 | 0 | 0 | 0 | 28 | 0.79 | 10GGBS+4Ca(OH)2
| 24 | 32 | 40 | 9 | 71 | 15 | 89.594 | 6.096 | 0.0532 | 0.382 | 0.1064 | 7.3 | 2.5 | 8.6417086 | 0.1 | 1.7 | 0 | 0 | 0 | 28 | 3.3 | 20GGBS+1Ca(OH)2
| 24 | 32 | 40 | 9 | 71 | 15 | 89.594 | 6.096 | 0.0532 | 0.382 | 0.1064 | 7.3 | 2.5 | 9.3834172 | 0.1 | 1.7 | 0 | 0 | 0 | 28 | 3.42 | 20GGBS+2Ca(OH)2
| 24 | 32 | 40 | 9 | 71 | 15 | 89.594 | 6.096 | 0.0532 | 0.382 | 0.1064 | 7.3 | 2.5 | 10.8668344 | 0.1 | 1.7 | 0 | 0 | 0 | 28 | 3.5 | 20GGBS+4Ca(OH)2
| 24 | 32 | 40 | 9 | 71 | 15 | 89.594 | 6.096 | 0.0532 | 0.382 | 0.1064 | 7.3 | 2.5 | 13.8336688 | 0.1 | 1.7 | 0 | 0 | 0 | 28 | 3.18 | 20GGBS+8Ca(OH)2
| 30 | 51 | 26 | 29.5 | 30.5 | 40 | 55 | 39 | 0.3 | 2 | 0.6 | 3.33 | 1.17 | 6.42 | 0 | 0.72 | 0 | 0 | 0 | 28 | 1.15 | 9GGBS+3CaO
| 30 | 51 | 26 | 29.5 | 30.5 | 40 | 55 | 39 | 0.3 | 2 | 0.6 | 3.33 | 1.17 | 5.01 | 0 | 2.118 | 0 | 0 | 0 | 28 | 2.28 | 9GGBS+1.5CaO+1.5MgO
Gu et al. (2015) | 30 | 51 | 26 | 29.5 | 30.5 | 40 | 55 | 39 | 0.3 | 2 | 0.6 | 3.33 | 1.17 | 3.788 | 0 | 3.3296 | 0 | 0 | 0 | 28 | 2.91 | 9GGBS+0.2CaO+2.8MgO
| 30 | 51 | 26 | 29.5 | 30.5 | 40 | 55 | 39 | 0.3 | 2 | 0.6 | 3.33 | 1.17 | 3.6 | 0 | 3.516 | 0 | 0 | 0 | 28 | 3.1 | 9GGBS+3MgO
| 23 | 33 | 35 | 17.9 | 75.7 | 6.4 | 62.2 | 17.6 | 4.4 | 5.91 | 2.6 | 3.2585 | 1.7005 | 3.23 | 0.0969 | 1.0419 | 0 | 0 | 0 | 28 | 0.3 | 9.5GGBS+0.5MgO
| 23 | 33 | 35 | 17.9 | 75.7 | 6.4 | 62.2 | 17.6 | 4.4 | 5.91 | 2.6 | 3.087 | 1.611 | 3.06 | 0.0918 | 1.4818 | 0 | 0 | 0 | 28 | 0.77 | 9GGBS+1MgO
| 23 | 33 | 35 | 17.9 | 75.7 | 6.4 | 62.2 | 17.6 | 4.4 | 5.91 | 2.6 | 2.744 | 1.432 | 2.72 | 0.0816 | 2.3616 | 0 | 0 | 0 | 28 | 1 | 8GGBS+2MgO
| 23 | 33 | 35 | 17.9 | 75.7 | 6.4 | 62.2 | 17.6 | 4.4 | 5.91 | 2.6 | 2.401 | 1.253 | 2.38 | 0.0714 | 3.2414 | 0 | 0 | 0 | 28 | 0.54 | 7GGBS+3MgO
| 23 | 33 | 35 | 17.9 | 75.7 | 6.4 | 62.2 | 17.6 | 4.4 | 5.91 | 2.6 | 6.517 | 3.401 | 6.46 | 0.1938 | 2.0838 | 0 | 0 | 0 | 28 | 1.55 | 19GGBS+1MgO
| 23 | 33 | 35 | 17.9 | 75.7 | 6.4 | 62.2 | 17.6 | 4.4 | 5.91 | 2.6 | 6.174 | 3.222 | 6.12 | 0.1836 | 2.9636 | 0 | 0 | 0 | 28 | 2.16 | 18GGBS+2MgO
| 23 | 33 | 35 | 17.9 | 75.7 | 6.4 | 62.2 | 17.6 | 4.4 | 5.91 | 2.6 | 5.488 | 2.864 | 5.44 | 0.1632 | 4.7232 | 0 | 0 | 0 | 28 | 2.31 | 16GGBS+4MgO
| 23 | 33 | 35 | 17.9 | 75.7 | 6.4 | 62.2 | 17.6 | 4.4 | 5.91 | 2.6 | 4.802 | 2.506 | 4.76 | 0.1428 | 6.4828 | 0 | 0 | 0 | 28 | 1.45 | 14GGBS+6MgO
| 23 | 33 | 35 | 17.9 | 75.7 | 6.4 | 62.2 | 17.6 | 4.4 | 5.91 | 2.6 | 3.2585 | 1.7005 | 3.5699 | 0.0969 | 0.5719 | 0 | 0 | 0 | 28 | 0.19 | 9.5GGBS+0.5CS
| 23 | 33 | 35 | 17.9 | 75.7 | 6.4 | 62.2 | 17.6 | 4.4 | 5.91 | 2.6 | 3.087 | 1.611 | 3.7398 | 0.0918 | 0.5418 | 0 | 0 | 0 | 28 | 0.38 | 9GGBS+1CS
| 23 | 33 | 35 | 17.9 | 75.7 | 6.4 | 62.2 | 17.6 | 4.4 | 5.91 | 2.6 | 2.744 | 1.432 | 4.0796 | 0.0816 | 0.4816 | 0 | 0 | 0 | 28 | 0.64 | 8GGBS+2CS
| 23 | 33 | 35 | 17.9 | 75.7 | 6.4 | 62.2 | 17.6 | 4.4 | 5.91 | 2.6 | 2.401 | 1.253 | 4.4194 | 0.0714 | 0.4214 | 0 | 0 | 0 | 28 | 0.23 | 7GGBS+3CS
| 23 | 33 | 35 | 17.9 | 75.7 | 6.4 | 62.2 | 17.6 | 4.4 | 5.91 | 2.6 | 6.517 | 3.401 | 7.1398 | 0.1938 | 1.1438 | 0 | 0 | 0 | 28 | 0.17 | 19GGBS+1CS
| 23 | 33 | 35 | 17.9 | 75.7 | 6.4 | 62.2 | 17.6 | 4.4 | 5.91 | 2.6 | 6.174 | 3.222 | 7.4796 | 0.1836 | 1.0836 | 0 | 0 | 0 | 28 | 0.85 | 18GGBS+2CS
Yi et al. (2015a) | 23 | 33 | 35 | 17.9 | 75.7 | 6.4 | 62.2 | 17.6 | 4.4 | 5.91 | 2.6 | 5.488 | 2.864 | 8.1592 | 0.1632 | 0.9632 | 0 | 0 | 0 | 28 | 1.51 | 16GGBS+4CS
| 23 | 33 | 35 | 17.9 | 75.7 | 6.4 | 62.2 | 17.6 | 4.4 | 5.91 | 2.6 | 4.802 | 2.506 | 8.8388 | 0.1428 | 0.8428 | 0 | 0 | 0 | 28 | 1.34 | 14GGBS+6CS
| 26.9 | 64.3 | 60 | 15.31 | 62.85 | 21.84 | 42.2 | 21.59 | 7.18 | 12.77 | 1.96 | 7.22 | 3.264 | 7.116 | 0.218 | 1.264 | 0.99 | 0 | 0 | 28 | 0.35 | 20GGBS+1NaOH+60water
| 26.9 | 64.3 | 60 | 15.31 | 62.85 | 21.84 | 42.2 | 21.59 | 7.18 | 12.77 | 1.96 | 7.22 | 3.264 | 7.116 | 0.218 | 1.264 | 1.98 | 0 | 0 | 28 | 0.41 | 20GGBS+2NaOH+60water
| 26.9 | 64.3 | 60 | 15.31 | 62.85 | 21.84 | 42.2 | 21.59 | 7.18 | 12.77 | 1.96 | 7.22 | 3.264 | 7.116 | 0.218 | 1.264 | 2.97 | 0 | 0 | 28 | 0.37 | 20GGBS+3NaOH+60water
| 26.9 | 64.3 | 60 | 15.31 | 62.85 | 21.84 | 42.2 | 21.59 | 7.18 | 12.77 | 1.96 | 7.22 | 3.264 | 7.116 | 0.218 | 1.264 | 3.96 | 0 | 0 | 28 | 0.4 | 20GGBS+4NaOH+60water
| 26.9 | 64.3 | 70 | 15.31 | 62.85 | 21.84 | 42.2 | 21.59 | 7.18 | 12.77 | 1.96 | 7.22 | 3.264 | 7.116 | 0.218 | 1.264 | 3.96 | 0 | 0 | 28 | 0.18 | 20GGBS+1NaOH+70water
| 26.9 | 64.3 | 70 | 15.31 | 62.85 | 21.84 | 42.2 | 21.59 | 7.18 | 12.77 | 1.96 | 7.22 | 3.264 | 7.116 | 0.218 | 1.264 | 3.96 | 0 | 0 | 28 | 0.28 | 20GGBS+2NaOH+70water
| 26.9 | 64.3 | 70 | 15.31 | 62.85 | 21.84 | 42.2 | 21.59 | 7.18 | 12.77 | 1.96 | 7.22 | 3.264 | 7.116 | 0.218 | 1.264 | 3.96 | 0 | 0 | 28 | 0.29 | 20GGBS+3NaOH+70water
| 26.9 | 64.3 | 70 | 15.31 | 62.85 | 21.84 | 42.2 | 21.59 | 7.18 | 12.77 | 1.96 | 7.22 | 3.264 | 7.116 | 0.218 | 1.264 | 3.96 | 0 | 0 | 28 | 0.24 | 20GGBS+4NaOH+70water
| 26.9 | 64.3 | 80 | 15.31 | 62.85 | 21.84 | 42.2 | 21.59 | 7.18 | 12.77 | 1.96 | 7.22 | 3.264 | 7.116 | 0.218 | 1.264 | 3.96 | 0 | 0 | 28 | 0.11 | 20GGBS+1NaOH+80water
| 26.9 | 64.3 | 80 | 15.31 | 62.85 | 21.84 | 42.2 | 21.59 | 7.18 | 12.77 | 1.96 | 7.22 | 3.264 | 7.116 | 0.218 | 1.264 | 3.96 | 0 | 0 | 28 | 0.2 | 20GGBS+2NaOH+80water
| 26.9 | 64.3 | 80 | 15.31 | 62.85 | 21.84 | 42.2 | 21.59 | 7.18 | 12.77 | 1.96 | 7.22 | 3.264 | 7.116 | 0.218 | 1.264 | 3.96 | 0 | 0 | 28 | 0.23 | 20GGBS+3NaOH+80water
| 26.9 | 64.3 | 80 | 15.31 | 62.85 | 21.84 | 42.2 | 21.59 | 7.18 | 12.77 | 1.96 | 7.22 | 3.264 | 7.116 | 0.218 | 1.264 | 3.96 | 0 | 0 | 28 | 0.22 | 20GGBS+4NaOH+80water
| 26.9 | 64.3 | 60 | 15.31 | 62.85 | 21.84 | 42.2 | 21.59 | 7.18 | 12.77 | 1.96 | 7.22 | 3.264 | 7.116 | 0.218 | 1.264 | 0 | 0.513 | 0.4656 | 28 | 0.31 | 20GGBS+1NS+60water
| 26.9 | 64.3 | 60 | 15.31 | 62.85 | 21.84 | 42.2 | 21.59 | 7.18 | 12.77 | 1.96 | 7.22 | 3.264 | 7.116 | 0.218 | 1.264 | 0 | 1.026 | 0.9312 | 28 | 0.38 | 20GGBS+2NS+60water
| 26.9 | 64.3 | 60 | 15.31 | 62.85 | 21.84 | 42.2 | 21.59 | 7.18 | 12.77 | 1.96 | 7.22 | 3.264 | 7.116 | 0.218 | 1.264 | 0 | 1.539 | 1.3968 | 28 | 0.32 | 20GGBS+3NS+60water
| 26.9 | 64.3 | 60 | 15.31 | 62.85 | 21.84 | 42.2 | 21.59 | 7.18 | 12.77 | 1.96 | 7.22 | 3.264 | 7.116 | 0.218 | 1.264 | 0 | 2.052 | 1.8624 | 28 | 0.33 | 20GGBS+4NS+60water
| 26.9 | 64.3 | 70 | 15.31 | 62.85 | 21.84 | 42.2 | 21.59 | 7.18 | 12.77 | 1.96 | 7.22 | 3.264 | 7.116 | 0.218 | 1.264 | 0 | 0.513 | 0.4656 | 28 | 0.15 | 20GGBS+1NS+70water
| 26.9 | 64.3 | 70 | 15.31 | 62.85 | 21.84 | 42.2 | 21.59 | 7.18 | 12.77 | 1.96 | 7.22 | 3.264 | 7.116 | 0.218 | 1.264 | 0 | 1.026 | 0.9312 | 28 | 0.27 | 20GGBS+2NS+70water
| 26.9 | 64.3 | 70 | 15.31 | 62.85 | 21.84 | 42.2 | 21.59 | 7.18 | 12.77 | 1.96 | 7.22 | 3.264 | 7.116 | 0.218 | 1.264 | 0 | 1.539 | 1.3968 | 28 | 0.23 | 20GGBS+3NS+70water
| 26.9 | 64.3 | 70 | 15.31 | 62.85 | 21.84 | 42.2 | 21.59 | 7.18 | 12.77 | 1.96 | 7.22 | 3.264 | 7.116 | 0.218 | 1.264 | 0 | 2.052 | 1.8624 | 28 | 0.24 | 20GGBS+4NS+70water
| 26.9 | 64.3 | 80 | 15.31 | 62.85 | 21.84 | 42.2 | 21.59 | 7.18 | 12.77 | 1.96 | 7.22 | 3.264 | 7.116 | 0.218 | 1.264 | 0 | 0.513 | 0.4656 | 28 | 0.09 | 20GGBS+1NS+80water
| 26.9 | 64.3 | 80 | 15.31 | 62.85 | 21.84 | 42.2 | 21.59 | 7.18 | 12.77 | 1.96 | 7.22 | 3.264 | 7.116 | 0.218 | 1.264 | 0 | 1.026 | 0.9312 | 28 | 0.18 | 20GGBS+2NS+80water
| 26.9 | 64.3 | 80 | 15.31 | 62.85 | 21.84 | 42.2 | 21.59 | 7.18 | 12.77 | 1.96 | 7.22 | 3.264 | 7.116 | 0.218 | 1.264 | 0 | 1.539 | 1.3968 | 28 | 0.2 | 20GGBS+3NS+80water
| 26.9 | 64.3 | 80 | 15.31 | 62.85 | 21.84 | 42.2 | 21.59 | 7.18 | 12.77 | 1.96 | 7.22 | 3.264 | 7.116 | 0.218 | 1.264 | 0 | 2.052 | 1.8624 | 28 | 0.19 | 20GGBS+4NS+80water
| 26.9 | 64.3 | 60 | 15.31 | 62.85 | 21.84 | 42.2 | 21.59 | 7.18 | 12.77 | 1.96 | 7.22 | 3.264 | 7.116 | 0.218 | 1.264 | 0.594 | 1.2312 | 1.11744 | 28 | 0.49 | 20GGBS+0.6NaOH+2.4NS+60w
| 26.9 | 64.3 | 60 | 15.31 | 62.85 | 21.84 | 42.2 | 21.59 | 7.18 | 12.77 | 1.96 | 7.22 | 3.264 | 7.116 | 0.218 | 1.264 | 1.188 | 0.9234 | 0.83808 | 28 | 0.5 | 20GGBS+1.2NaOH+1.8NS+60w
| 26.9 | 64.3 | 60 | 15.31 | 62.85 | 21.84 | 42.2 | 21.59 | 7.18 | 12.77 | 1.96 | 7.22 | 3.264 | 7.116 | 0.218 | 1.264 | 1.782 | 0.6156 | 0.55872 | 28 | 0.46 | 20GGBS+1.8NaOH+1.2NS+60w
| 26.9 | 64.3 | 60 | 15.31 | 62.85 | 21.84 | 42.2 | 21.59 | 7.18 | 12.77 | 1.96 | 7.22 | 3.264 | 7.116 | 0.218 | 1.264 | 2.376 | 0.3078 | 0.27936 | 28 | 0.37 | 20GGBS+2.4NaOH+0.6NS+60w
| 26.9 | 64.3 | 70 | 15.31 | 62.85 | 21.84 | 42.2 | 21.59 | 7.18 | 12.77 | 1.96 | 7.22 | 3.264 | 7.116 | 0.218 | 1.264 | 0.594 | 1.2312 | 1.11744 | 28 | 0.35 | 20GGBS+0.6NaOH+2.4NS+70w
| 26.9 | 64.3 | 70 | 15.31 | 62.85 | 21.84 | 42.2 | 21.59 | 7.18 | 12.77 | 1.96 | 7.22 | 3.264 | 7.116 | 0.218 | 1.264 | 1.188 | 0.9234 | 0.83808 | 28 | 0.4 | 20GGBS+1.2NaOH+1.8NS+70w
| 26.9 | 64.3 | 70 | 15.31 | 62.85 | 21.84 | 42.2 | 21.59 | 7.18 | 12.77 | 1.96 | 7.22 | 3.264 | 7.116 | 0.218 | 1.264 | 1.782 | 0.6156 | 0.55872 | 28 | 0.33 | 20GGBS+1.8NaOH+1.2NS+70w
| 26.9 | 64.3 | 70 | 15.31 | 62.85 | 21.84 | 42.2 | 21.59 | 7.18 | 12.77 | 1.96 | 7.22 | 3.264 | 7.116 | 0.218 | 1.264 | 2.376 | 0.3078 | 0.27936 | 28 | 0.29 | 20GGBS+2.4NaOH+0.6NS+70w
| 26.9 | 64.3 | 80 | 15.31 | 62.85 | 21.84 | 42.2 | 21.59 | 7.18 | 12.77 | 1.96 | 7.22 | 3.264 | 7.116 | 0.218 | 1.264 | 0.594 | 1.2312 | 1.11744 | 28 | 0.26 | 20GGBS+0.6NaOH+2.4NS+80w
| 26.9 | 64.3 | 80 | 15.31 | 62.85 | 21.84 | 42.2 | 21.59 | 7.18 | 12.77 | 1.96 | 7.22 | 3.264 | 7.116 | 0.218 | 1.264 | 1.188 | 0.9234 | 0.83808 | 28 | 0.24 | 20GGBS+1.2NaOH+1.8NS+80w
| 26.9 | 64.3 | 80 | 15.31 | 62.85 | 21.84 | 42.2 | 21.59 | 7.18 | 12.77 | 1.96 | 7.22 | 3.264 | 7.116 | 0.218 | 1.264 | 1.782 | 0.6156 | 0.55872 | 28 | 0.25 | 20GGBS+1.8NaOH+1.2NS+80w
| 26.9 | 64.3 | 80 | 15.31 | 62.85 | 21.84 | 42.2 | 21.59 | 7.18 | 12.77 | 1.96 | 7.22 | 3.264 | 7.116 | 0.218 | 1.264 | 2.376 | 0.3078 | 0.27936 | 28 | 0.19 | 20GGBS+2.4NaOH+0.6NS+80w
| 30 | 51 | 26 | 29.5 | 30.5 | 40 | 55 | 39 | 0.3 | 2 | 0.6 | 3.33 | 1.17 | 6.42 | 0 | 0.72 | 0 | 0 | 0 | 56 | 2.16 | 9GGBS+3CaO
| 30 | 51 | 26 | 29.5 | 30.5 | 40 | 55 | 39 | 0.3 | 2 | 0.6 | 3.33 | 1.17 | 5.01 | 0 | 2.118 | 0 | 0 | 0 | 56 | 2.93 | 9GGBS+1.5CaO+1.5MgO
| 30 | 51 | 26 | 29.5 | 30.5 | 40 | 55 | 39 | 0.3 | 2 | 0.6 | 3.33 | 1.17 | 3.788 | 0 | 3.3296 | 0 | 0 | 0 | 56 | 3.7 | 9GGBS+0.2CaO+2.8MgO
| 30 | 51 | 26 | 29.5 | 30.5 | 40 | 55 | 39 | 0.3 | 2 | 0.6 | 3.33 | 1.17 | 3.6 | 0 | 3.516 | 0 | 0 | 0 | 56 | 4.94 | 9GGBS+3MgO
Lang et al. (2021) | 26.9 | 64.3 | 60 | 15.31 | 62.85 | 21.84 | 42.2 | 21.59 | 7.18 | 12.77 | 1.96 | 7.22 | 3.264 | 7.116 | 0.218 | 1.264 | 0.99 | 0 | 0 | 60 | 0.47 | 20GGBS+1NaOH+60water
| 26.9 | 64.3 | 60 | 15.31 | 62.85 | 21.84 | 42.2 | 21.59 | 7.18 | 12.77 | 1.96 | 7.22 | 3.264 | 7.116 | 0.218 | 1.264 | 1.98 | 0 | 0 | 60 | 0.68 | 20GGBS+2NaOH+60water
| 26.9 | 64.3 | 60 | 15.31 | 62.85 | 21.84 | 42.2 | 21.59 | 7.18 | 12.77 | 1.96 | 7.22 | 3.264 | 7.116 | 0.218 | 1.264 | 2.97 | 0 | 0 | 60 | 0.53 | 20GGBS+3NaOH+60water
| 26.9 | 64.3 | 60 | 15.31 | 62.85 | 21.84 | 42.2 | 21.59 | 7.18 | 12.77 | 1.96 | 7.22 | 3.264 | 7.116 | 0.218 | 1.264 | 3.96 | 0 | 0 | 60 | 0.51 | 20GGBS+4NaOH+60water
| 26.9 | 64.3 | 70 | 15.31 | 62.85 | 21.84 | 42.2 | 21.59 | 7.18 | 12.77 | 1.96 | 7.22 | 3.264 | 7.116 | 0.218 | 1.264 | 3.96 | 0 | 0 | 60 | 0.29 | 20GGBS+1NaOH+70water
| 26.9 | 64.3 | 70 | 15.31 | 62.85 | 21.84 | 42.2 | 21.59 | 7.18 | 12.77 | 1.96 | 7.22 | 3.264 | 7.116 | 0.218 | 1.264 | 3.96 | 0 | 0 | 60 | 0.4 | 20GGBS+2NaOH+70water
| 26.9 | 64.3 | 70 | 15.31 | 62.85 | 21.84 | 42.2 | 21.59 | 7.18 | 12.77 | 1.96 | 7.22 | 3.264 | 7.116 | 0.218 | 1.264 | 3.96 | 0 | 0 | 60 | 0.41 | 20GGBS+3NaOH+70water
| 26.9 | 64.3 | 70 | 15.31 | 62.85 | 21.84 | 42.2 | 21.59 | 7.18 | 12.77 | 1.96 | 7.22 | 3.264 | 7.116 | 0.218 | 1.264 | 3.96 | 0 | 0 | 60 | 0.37 | 20GGBS+4NaOH+70water
| 26.9 | 64.3 | 80 | 15.31 | 62.85 | 21.84 | 42.2 | 21.59 | 7.18 | 12.77 | 1.96 | 7.22 | 3.264 | 7.116 | 0.218 | 1.264 | 3.96 | 0 | 0 | 60 | 0.14 | 20GGBS+1NaOH+80water
| 26.9 | 64.3 | 80 | 15.31 | 62.85 | 21.84 | 42.2 | 21.59 | 7.18 | 12.77 | 1.96 | 7.22 | 3.264 | 7.116 | 0.218 | 1.264 | 3.96 | 0 | 0 | 60 | 0.32 | 20GGBS+2NaOH+80water
| 26.9 | 64.3 | 80 | 15.31 | 62.85 | 21.84 | 42.2 | 21.59 | 7.18 | 12.77 | 1.96 | 7.22 | 3.264 | 7.116 | 0.218 | 1.264 | 3.96 | 0 | 0 | 60 | 0.33 | 20GGBS+3NaOH+80water
| 26.9 | 64.3 | 80 | 15.31 | 62.85 | 21.84 | 42.2 | 21.59 | 7.18 | 12.77 | 1.96 | 7.22 | 3.264 | 7.116 | 0.218 | 1.264 | 3.96 | 0 | 0 | 60 | 0.36 | 20GGBS+4NaOH+80water
| 26.9 | 64.3 | 60 | 15.31 | 62.85 | 21.84 | 42.2 | 21.59 | 7.18 | 12.77 | 1.96 | 7.22 | 3.264 | 7.116 | 0.218 | 1.264 | 0 | 0.513 | 0.4656 | 60 | 0.4 | 20GGBS+1NS+60water
| 26.9 | 64.3 | 60 | 15.31 | 62.85 | 21.84 | 42.2 | 21.59 | 7.18 | 12.77 | 1.96 | 7.22 | 3.264 | 7.116 | 0.218 | 1.264 | 0 | 1.026 | 0.9312 | 60 | 0.61 | 20GGBS+2NS+60water
| 26.9 | 64.3 | 60 | 15.31 | 62.85 | 21.84 | 42.2 | 21.59 | 7.18 | 12.77 | 1.96 | 7.22 | 3.264 | 7.116 | 0.218 | 1.264 | 0 | 1.539 | 1.3968 | 60 | 0.55 | 20GGBS+3NS+60water
| 26.9 | 64.3 | 60 | 15.31 | 62.85 | 21.84 | 42.2 | 21.59 | 7.18 | 12.77 | 1.96 | 7.22 | 3.264 | 7.116 | 0.218 | 1.264 | 0 | 2.052 | 1.8624 | 60 | 0.48 | 20GGBS+4NS+60water
| 26.9 | 64.3 | 70 | 15.31 | 62.85 | 21.84 | 42.2 | 21.59 | 7.18 | 12.77 | 1.96 | 7.22 | 3.264 | 7.116 | 0.218 | 1.264 | 0 | 0.513 | 0.4656 | 60 | 0.24 | 20GGBS+1NS+70water
| 26.9 | 64.3 | 70 | 15.31 | 62.85 | 21.84 | 42.2 | 21.59 | 7.18 | 12.77 | 1.96 | 7.22 | 3.264 | 7.116 | 0.218 | 1.264 | 0 | 1.026 | 0.9312 | 60 | 0.44 | 20GGBS+2NS+70water
| 26.9 | 64.3 | 70 | 15.31 | 62.85 | 21.84 | 42.2 | 21.59 | 7.18 | 12.77 | 1.96 | 7.22 | 3.264 | 7.116 | 0.218 | 1.264 | 0 | 1.539 | 1.3968 | 60 | 0.38 | 20GGBS+3NS+70water
| 26.9 | 64.3 | 70 | 15.31 | 62.85 | 21.84 | 42.2 | 21.59 | 7.18 | 12.77 | 1.96 | 7.22 | 3.264 | 7.116 | 0.218 | 1.264 | 0 | 2.052 | 1.8624 | 60 | 0.43 | 20GGBS+4NS+70water
| 26.9 | 64.3 | 80 | 15.31 | 62.85 | 21.84 | 42.2 | 21.59 | 7.18 | 12.77 | 1.96 | 7.22 | 3.264 | 7.116 | 0.218 | 1.264 | 0 | 0.513 | 0.4656 | 60 | 0.16 | 20GGBS+1NS+80water
| 26.9 | 64.3 | 80 | 15.31 | 62.85 | 21.84 | 42.2 | 21.59 | 7.18 | 12.77 | 1.96 | 7.22 | 3.264 | 7.116 | 0.218 | 1.264 | 0 | 1.026 | 0.9312 | 60 | 0.26 | 20GGBS+2NS+80water
| 26.9 | 64.3 | 80 | 15.31 | 62.85 | 21.84 | 42.2 | 21.59 | 7.18 | 12.77 | 1.96 | 7.22 | 3.264 | 7.116 | 0.218 | 1.264 | 0 | 1.539 | 1.3968 | 60 | 0.35 | 20GGBS+3NS+80water
| 26.9 | 64.3 | 80 | 15.31 | 62.85 | 21.84 | 42.2 | 21.59 | 7.18 | 12.77 | 1.96 | 7.22 | 3.264 | 7.116 | 0.218 | 1.264 | 0 | 2.052 | 1.8624 | 60 | 0.34 | 20GGBS+4NS+80water
| 26.9 | 64.3 | 60 | 15.31 | 62.85 | 21.84 | 42.2 | 21.59 | 7.18 | 12.77 | 1.96 | 7.22 | 3.264 | 7.116 | 0.218 | 1.264 | 0.594 | 1.2312 | 1.11744 | 60 | 0.71 | 20GGBS+0.6NaOH+2.4NS+60w
| 26.9 | 64.3 | 60 | 15.31 | 62.85 | 21.84 | 42.2 | 21.59 | 7.18 | 12.77 | 1.96 | 7.22 | 3.264 | 7.116 | 0.218 | 1.264 | 1.188 | 0.9234 | 0.83808 | 60 | 0.76 | 20GGBS+1.2NaOH+1.8NS+60w
| 26.9 | 64.3 | 60 | 15.31 | 62.85 | 21.84 | 42.2 | 21.59 | 7.18 | 12.77 | 1.96 | 7.22 | 3.264 | 7.116 | 0.218 | 1.264 | 1.782 | 0.6156 | 0.55872 | 60 | 0.68 | 20GGBS+1.8NaOH+1.2NS+60w
| 26.9 | 64.3 | 60 | 15.31 | 62.85 | 21.84 | 42.2 | 21.59 | 7.18 | 12.77 | 1.96 | 7.22 | 3.264 | 7.116 | 0.218 | 1.264 | 2.376 | 0.3078 | 0.27936 | 60 | 0.46 | 20GGBS+2.4NaOH+0.6NS+60w
| 26.9 | 64.3 | 70 | 15.31 | 62.85 | 21.84 | 42.2 | 21.59 | 7.18 | 12.77 | 1.96 | 7.22 | 3.264 | 7.116 | 0.218 | 1.264 | 0.594 | 1.2312 | 1.11744 | 60 | 0.47 | 20GGBS+0.6NaOH+2.4NS+70w
| 26.9 | 64.3 | 70 | 15.31 | 62.85 | 21.84 | 42.2 | 21.59 | 7.18 | 12.77 | 1.96 | 7.22 | 3.264 | 7.116 | 0.218 | 1.264 | 1.188 | 0.9234 | 0.83808 | 60 | 0.54 | 20GGBS+1.2NaOH+1.8NS+70w
| 26.9 | 64.3 | 70 | 15.31 | 62.85 | 21.84 | 42.2 | 21.59 | 7.18 | 12.77 | 1.96 | 7.22 | 3.264 | 7.116 | 0.218 | 1.264 | 1.782 | 0.6156 | 0.55872 | 60 | 0.5 | 20GGBS+1.8NaOH+1.2NS+70w
| 26.9 | 64.3 | 70 | 15.31 | 62.85 | 21.84 | 42.2 | 21.59 | 7.18 | 12.77 | 1.96 | 7.22 | 3.264 | 7.116 | 0.218 | 1.264 | 2.376 | 0.3078 | 0.27936 | 60 | 0.37 | 20GGBS+2.4NaOH+0.6NS+70w
| 26.9 | 64.3 | 80 | 15.31 | 62.85 | 21.84 | 42.2 | 21.59 | 7.18 | 12.77 | 1.96 | 7.22 | 3.264 | 7.116 | 0.218 | 1.264 | 0.594 | 1.2312 | 1.11744 | 60 | 0.36 | 20GGBS+0.6NaOH+2.4NS+80w
| 26.9 | 64.3 | 80 | 15.31 | 62.85 | 21.84 | 42.2 | 21.59 | 7.18 | 12.77 | 1.96 | 7.22 | 3.264 | 7.116 | 0.218 | 1.264 | 1.188 | 0.9234 | 0.83808 | 60 | 0.33 | 20GGBS+1.2NaOH+1.8NS+80w
| 26.9 | 64.3 | 80 | 15.31 | 62.85 | 21.84 | 42.2 | 21.59 | 7.18 | 12.77 | 1.96 | 7.22 | 3.264 | 7.116 | 0.218 | 1.264 | 1.782 | 0.6156 | 0.55872 | 60 | 0.33 | 20GGBS+1.8NaOH+1.2NS+80w
| 26.9 | 64.3 | 80 | 15.31 | 62.85 | 21.84 | 42.2 | 21.59 | 7.18 | 12.77 | 1.96 | 7.22 | 3.264 | 7.116 | 0.218 | 1.264 | 2.376 | 0.3078 | 0.27936 | 60 | 0.25 | 20GGBS+2.4NaOH+0.6NS+80w
| 24 | 32 | 40 | 9 | 71 | 15 | 89.594 | 6.096 | 0.0532 | 0.382 | 0.1064 | 3.65 | 1.25 | 3.95 | 0.05 | 1.32 | 0 | 0 | 0 | 90 | 3.6 | 10GGBS+0.5MgO
| 24 | 32 | 40 | 9 | 71 | 15 | 89.594 | 6.096 | 0.0532 | 0.382 | 0.1064 | 3.65 | 1.25 | 3.95 | 0.05 | 1.79 | 0 | 0 | 0 | 90 | 3.29 | 10GGBS+1MgO
| 24 | 32 | 40 | 9 | 71 | 15 | 89.594 | 6.096 | 0.0532 | 0.382 | 0.1064 | 3.65 | 1.25 | 3.95 | 0.05 | 2.73 | 0 | 0 | 0 | 90 | 3.74 | 10GGBS+2MgO
| 24 | 32 | 40 | 9 | 71 | 15 | 89.594 | 6.096 | 0.0532 | 0.382 | 0.1064 | 3.65 | 1.25 | 3.95 | 0.05 | 4.61 | 0 | 0 | 0 | 90 | 3.24 | 10GGBS+4MgO
| 24 | 32 | 40 | 9 | 71 | 15 | 89.594 | 6.096 | 0.0532 | 0.382 | 0.1064 | 7.3 | 2.5 | 7.9 | 0.1 | 2.64 | 0 | 0 | 0 | 90 | 6.2 | 20GGBS+1MgO
| 24 | 32 | 40 | 9 | 71 | 15 | 89.594 | 6.096 | 0.0532 | 0.382 | 0.1064 | 7.3 | 2.5 | 7.9 | 0.1 | 3.58 | 0 | 0 | 0 | 90 | 6.1 | 20GGBS+2MgO
| 24 | 32 | 40 | 9 | 71 | 15 | 89.594 | 6.096 | 0.0532 | 0.382 | 0.1064 | 7.3 | 2.5 | 7.9 | 0.1 | 5.46 | 0 | 0 | 0 | 90 | 6.18 | 20GGBS+4MgO
| 24 | 32 | 40 | 9 | 71 | 15 | 89.594 | 6.096 | 0.0532 | 0.382 | 0.1064 | 7.3 | 2.5 | 7.9 | 0.1 | 9.22 | 0 | 0 | 0 | 90 | 6.43 | 20GGBS+8MgO
| 24 | 32 | 40 | 9 | 71 | 15 | 89.594 | 6.096 | 0.0532 | 0.382 | 0.1064 | 3.65 | 1.25 | 4.3208543 | 0.05 | 0.85 | 0 | 0 | 0 | 90 | 1.45 | 10GGBS+0.5Ca(OH)2
| 24 | 32 | 40 | 9 | 71 | 15 | 89.594 | 6.096 | 0.0532 | 0.382 | 0.1064 | 3.65 | 1.25 | 4.6917086 | 0.05 | 0.85 | 0 | 0 | 0 | 90 | 2.58 | 10GGBS+1Ca(OH)2
| 24 | 32 | 40 | 9 | 71 | 15 | 89.594 | 6.096 | 0.0532 | 0.382 | 0.1064 | 3.65 | 1.25 | 5.4334172 | 0.05 | 0.85 | 0 | 0 | 0 | 90 | 2.92 | 10GGBS+2Ca(OH)2
| 24 | 32 | 40 | 9 | 71 | 15 | 89.594 | 6.096 | 0.0532 | 0.382 | 0.1064 | 3.65 | 1.25 | 6.9168344 | 0.05 | 0.85 | 0 | 0 | 0 | 90 | 2.34 | 10GGBS+4Ca(OH)2
| 24 | 32 | 40 | 9 | 71 | 15 | 89.594 | 6.096 | 0.0532 | 0.382 | 0.1064 | 7.3 | 2.5 | 8.6417086 | 0.1 | 1.7 | 0 | 0 | 0 | 90 | 5.43 | 20GGBS+1Ca(OH)2
| 24 | 32 | 40 | 9 | 71 | 15 | 89.594 | 6.096 | 0.0532 | 0.382 | 0.1064 | 7.3 | 2.5 | 9.3834172 | 0.1 | 1.7 | 0 | 0 | 0 | 90 | 5.51 | 20GGBS+2Ca(OH)2
| 24 | 32 | 40 | 9 | 71 | 15 | 89.594 | 6.096 | 0.0532 | 0.382 | 0.1064 | 7.3 | 2.5 | 10.8668344 | 0.1 | 1.7 | 0 | 0 | 0 | 90 | 4.89 | 20GGBS+4Ca(OH)2
| 24 | 32 | 40 | 9 | 71 | 15 | 89.594 | 6.096 | 0.0532 | 0.382 | 0.1064 | 7.3 | 2.5 | 13.8336688 | 0.1 | 1.7 | 0 | 0 | 0 | 90 | 4.67 | 20GGBS+8Ca(OH)2
| 30 | 51 | 26 | 29.5 | 30.5 | 40 | 55 | 39 | 0.3 | 2 | 0.6 | 3.33 | 1.17 | 6.42 | 0 | 0.72 | 0 | 0 | 0 | 90 | 2.7 | 9GGBS+3CaO
| 30 | 51 | 26 | 29.5 | 30.5 | 40 | 55 | 39 | 0.3 | 2 | 0.6 | 3.33 | 1.17 | 5.01 | 0 | 2.118 | 0 | 0 | 0 | 90 | 4.15 | 9GGBS+1.5CaO+1.5MgO
| 30 | 51 | 26 | 29.5 | 30.5 | 40 | 55 | 39 | 0.3 | 2 | 0.6 | 3.33 | 1.17 | 3.788 | 0 | 3.3296 | 0 | 0 | 0 | 90 | 4.54 | 9GGBS+0.2CaO+2.8MgO
| 30 | 51 | 26 | 29.5 | 30.5 | 40 | 55 | 39 | 0.3 | 2 | 0.6 | 3.33 | 1.17 | 3.6 | 0 | 3.516 | 0 | 0 | 0 | 90 | 6.76 | 9GGBS+3MgO
| 23 | 33 | 35 | 17.9 | 75.7 | 6.4 | 62.2 | 17.6 | 4.4 | 5.91 | 2.6 | 3.2585 | 1.7005 | 3.23 | 0.0969 | 1.0419 | 0 | 0 | 0 | 90 | 0.41 | 9.5GGBS+0.5MgO
| 23 | 33 | 35 | 17.9 | 75.7 | 6.4 | 62.2 | 17.6 | 4.4 | 5.91 | 2.6 | 3.087 | 1.611 | 3.06 | 0.0918 | 1.4818 | 0 | 0 | 0 | 90 | 1.08 | 9GGBS+1MgO
| 23 | 33 | 35 | 17.9 | 75.7 | 6.4 | 62.2 | 17.6 | 4.4 | 5.91 | 2.6 | 2.744 | 1.432 | 2.72 | 0.0816 | 2.3616 | 0 | 0 | 0 | 90 | 1.27 | 8GGBS+2MgO
| 23 | 33 | 35 | 17.9 | 75.7 | 6.4 | 62.2 | 17.6 | 4.4 | 5.91 | 2.6 | 2.401 | 1.253 | 2.38 | 0.0714 | 3.2414 | 0 | 0 | 0 | 90 | 0.65 | 7GGBS+3MgO
| 23 | 33 | 35 | 17.9 | 75.7 | 6.4 | 62.2 | 17.6 | 4.4 | 5.91 | 2.6 | 6.517 | 3.401 | 6.46 | 0.1938 | 2.0838 | 0 | 0 | 0 | 90 | 2.3 | 19GGBS+1MgO
| 23 | 33 | 35 | 17.9 | 75.7 | 6.4 | 62.2 | 17.6 | 4.4 | 5.91 | 2.6 | 6.174 | 3.222 | 6.12 | 0.1836 | 2.9636 | 0 | 0 | 0 | 90 | 3.28 | 18GGBS+2MgO
| 23 | 33 | 35 | 17.9 | 75.7 | 6.4 | 62.2 | 17.6 | 4.4 | 5.91 | 2.6 | 5.488 | 2.864 | 5.44 | 0.1632 | 4.7232 | 0 | 0 | 0 | 90 | 2.62 | 16GGBS+4MgO
| 23 | 33 | 35 | 17.9 | 75.7 | 6.4 | 62.2 | 17.6 | 4.4 | 5.91 | 2.6 | 4.802 | 2.506 | 4.76 | 0.1428 | 6.4828 | 0 | 0 | 0 | 90 | 1.76 | 14GGBS+6MgO
| 23 | 33 | 35 | 17.9 | 75.7 | 6.4 | 62.2 | 17.6 | 4.4 | 5.91 | 2.6 | 3.2585 | 1.7005 | 3.5699 | 0.0969 | 0.5719 | 0 | 0 | 0 | 90 | 0.25 | 9.5GGBS+0.5CS
| 23 | 33 | 35 | 17.9 | 75.7 | 6.4 | 62.2 | 17.6 | 4.4 | 5.91 | 2.6 | 3.087 | 1.611 | 3.7398 | 0.0918 | 0.5418 | 0 | 0 | 0 | 90 | 0.47 | 9GGBS+1CS
| 23 | 33 | 35 | 17.9 | 75.7 | 6.4 | 62.2 | 17.6 | 4.4 | 5.91 | 2.6 | 2.744 | 1.432 | 4.0796 | 0.0816 | 0.4816 | 0 | 0 | 0 | 90 | 1.27 | 8GGBS+2CS
| 23 | 33 | 35 | 17.9 | 75.7 | 6.4 | 62.2 | 17.6 | 4.4 | 5.91 | 2.6 | 2.401 | 1.253 | 4.4194 | 0.0714 | 0.4214 | 0 | 0 | 0 | 90 | 0.58 | 7GGBS+3CS
| 23 | 33 | 35 | 17.9 | 75.7 | 6.4 | 62.2 | 17.6 | 4.4 | 5.91 | 2.6 | 6.517 | 3.401 | 7.1398 | 0.1938 | 1.1438 | 0 | 0 | 0 | 90 | 0.41 | 19GGBS+1CS
| 23 | 33 | 35 | 17.9 | 75.7 | 6.4 | 62.2 | 17.6 | 4.4 | 5.91 | 2.6 | 6.174 | 3.222 | 7.4796 | 0.1836 | 1.0836 | 0 | 0 | 0 | 90 | 1.66 | 18GGBS+2CS
| 23 | 33 | 35 | 17.9 | 75.7 | 6.4 | 62.2 | 17.6 | 4.4 | 5.91 | 2.6 | 5.488 | 2.864 | 8.1592 | 0.1632 | 0.9632 | 0 | 0 | 0 | 90 | 2.62 | 16GGBS+4CS
| 23 | 33 | 35 | 17.9 | 75.7 | 6.4 | 62.2 | 17.6 | 4.4 | 5.91 | 2.6 | 4.802 | 2.506 | 8.8388 | 0.1428 | 0.8428 | 0 | 0 | 0 | 90 | 2.16 | 14GGBS+6CS
| 26.9 | 64.3 | 60 | 15.31 | 62.85 | 21.84 | 42.2 | 21.59 | 7.18 | 12.77 | 1.96 | 7.22 | 3.264 | 7.116 | 0.218 | 1.264 | 0.99 | 0 | 0 | 90 | 0.6 | 20GGBS+1NaOH+60water
| 26.9 | 64.3 | 60 | 15.31 | 62.85 | 21.84 | 42.2 | 21.59 | 7.18 | 12.77 | 1.96 | 7.22 | 3.264 | 7.116 | 0.218 | 1.264 | 1.98 | 0 | 0 | 90 | 0.89 | 20GGBS+2NaOH+60water
| 26.9 | 64.3 | 60 | 15.31 | 62.85 | 21.84 | 42.2 | 21.59 | 7.18 | 12.77 | 1.96 | 7.22 | 3.264 | 7.116 | 0.218 | 1.264 | 2.97 | 0 | 0 | 90 | 0.78 | 20GGBS+3NaOH+60water
| 26.9 | 64.3 | 60 | 15.31 | 62.85 | 21.84 | 42.2 | 21.59 | 7.18 | 12.77 | 1.96 | 7.22 | 3.264 | 7.116 | 0.218 | 1.264 | 3.96 | 0 | 0 | 90 | 0.74 | 20GGBS+4NaOH+60water
| 26.9 | 64.3 | 70 | 15.31 | 62.85 | 21.84 | 42.2 | 21.59 | 7.18 | 12.77 | 1.96 | 7.22 | 3.264 | 7.116 | 0.218 | 1.264 | 3.96 | 0 | 0 | 90 | 0.37 | 20GGBS+1NaOH+70water
| 26.9 | 64.3 | 70 | 15.31 | 62.85 | 21.84 | 42.2 | 21.59 | 7.18 | 12.77 | 1.96 | 7.22 | 3.264 | 7.116 | 0.218 | 1.264 | 3.96 | 0 | 0 | 90 | 0.56 | 20GGBS+2NaOH+70water
| 26.9 | 64.3 | 70 | 15.31 | 62.85 | 21.84 | 42.2 | 21.59 | 7.18 | 12.77 | 1.96 | 7.22 | 3.264 | 7.116 | 0.218 | 1.264 | 3.96 | 0 | 0 | 90 | 0.66 | 20GGBS+3NaOH+70water
| 26.9 | 64.3 | 70 | 15.31 | 62.85 | 21.84 | 42.2 | 21.59 | 7.18 | 12.77 | 1.96 | 7.22 | 3.264 | 7.116 | 0.218 | 1.264 | 3.96 | 0 | 0 | 90 | 0.5 | 20GGBS+4NaOH+70water
| 26.9 | 64.3 | 80 | 15.31 | 62.85 | 21.84 | 42.2 | 21.59 | 7.18 | 12.77 | 1.96 | 7.22 | 3.264 | 7.116 | 0.218 | 1.264 | 3.96 | 0 | 0 | 90 | 0.2 | 20GGBS+1NaOH+80water
| 26.9 | 64.3 | 80 | 15.31 | 62.85 | 21.84 | 42.2 | 21.59 | 7.18 | 12.77 | 1.96 | 7.22 | 3.264 | 7.116 | 0.218 | 1.264 | 3.96 | 0 | 0 | 90 | 0.37 | 20GGBS+2NaOH+80water
| 26.9 | 64.3 | 80 | 15.31 | 62.85 | 21.84 | 42.2 | 21.59 | 7.18 | 12.77 | 1.96 | 7.22 | 3.264 | 7.116 | 0.218 | 1.264 | 3.96 | 0 | 0 | 90 | 0.4 | 20GGBS+3NaOH+80water
| 26.9 | 64.3 | 80 | 15.31 | 62.85 | 21.84 | 42.2 | 21.59 | 7.18 | 12.77 | 1.96 | 7.22 | 3.264 | 7.116 | 0.218 | 1.264 | 3.96 | 0 | 0 | 90 | 0.46 | 20GGBS+4NaOH+80water
| 26.9 | 64.3 | 60 | 15.31 | 62.85 | 21.84 | 42.2 | 21.59 | 7.18 | 12.77 | 1.96 | 7.22 | 3.264 | 7.116 | 0.218 | 1.264 | 0 | 0.513 | 0.4656 | 90 | 0.55 | 20GGBS+1NS+60water
| 26.9 | 64.3 | 60 | 15.31 | 62.85 | 21.84 | 42.2 | 21.59 | 7.18 | 12.77 | 1.96 | 7.22 | 3.264 | 7.116 | 0.218 | 1.264 | 0 | 1.026 | 0.9312 | 90 | 0.73 | 20GGBS+2NS+60water
| 26.9 | 64.3 | 60 | 15.31 | 62.85 | 21.84 | 42.2 | 21.59 | 7.18 | 12.77 | 1.96 | 7.22 | 3.264 | 7.116 | 0.218 | 1.264 | 0 | 1.539 | 1.3968 | 90 | 0.62 | 20GGBS+3NS+60water
| 26.9 | 64.3 | 60 | 15.31 | 62.85 | 21.84 | 42.2 | 21.59 | 7.18 | 12.77 | 1.96 | 7.22 | 3.264 | 7.116 | 0.218 | 1.264 | 0 | 2.052 | 1.8624 | 90 | 0.57 | 20GGBS+4NS+60water
| 26.9 | 64.3 | 70 | 15.31 | 62.85 | 21.84 | 42.2 | 21.59 | 7.18 | 12.77 | 1.96 | 7.22 | 3.264 | 7.116 | 0.218 | 1.264 | 0 | 0.513 | 0.4656 | 90 | 0.34 | 20GGBS+1NS+70water
| 26.9 | 64.3 | 70 | 15.31 | 62.85 | 21.84 | 42.2 | 21.59 | 7.18 | 12.77 | 1.96 | 7.22 | 3.264 | 7.116 | 0.218 | 1.264 | 0 | 1.026 | 0.9312 | 90 | 0.46 | 20GGBS+2NS+70water
| 26.9 | 64.3 | 70 | 15.31 | 62.85 | 21.84 | 42.2 | 21.59 | 7.18 | 12.77 | 1.96 | 7.22 | 3.264 | 7.116 | 0.218 | 1.264 | 0 | 1.539 | 1.3968 | 90 | 0.66 | 20GGBS+3NS+70water
| 26.9 | 64.3 | 70 | 15.31 | 62.85 | 21.84 | 42.2 | 21.59 | 7.18 | 12.77 | 1.96 | 7.22 | 3.264 | 7.116 | 0.218 | 1.264 | 0 | 2.052 | 1.8624 | 90 | 0.61 | 20GGBS+4NS+70water
| 26.9 | 64.3 | 80 | 15.31 | 62.85 | 21.84 | 42.2 | 21.59 | 7.18 | 12.77 | 1.96 | 7.22 | 3.264 | 7.116 | 0.218 | 1.264 | 0 | 0.513 | 0.4656 | 90 | 0.21 | 20GGBS+1NS+80water
| 26.9 | 64.3 | 80 | 15.31 | 62.85 | 21.84 | 42.2 | 21.59 | 7.18 | 12.77 | 1.96 | 7.22 | 3.264 | 7.116 | 0.218 | 1.264 | 0 | 1.026 | 0.9312 | 90 | 0.36 | 20GGBS+2NS+80water
| 26.9 | 64.3 | 80 | 15.31 | 62.85 | 21.84 | 42.2 | 21.59 | 7.18 | 12.77 | 1.96 | 7.22 | 3.264 | 7.116 | 0.218 | 1.264 | 0 | 1.539 | 1.3968 | 90 | 0.53 | 20GGBS+3NS+80water
| 26.9 | 64.3 | 80 | 15.31 | 62.85 | 21.84 | 42.2 | 21.59 | 7.18 | 12.77 | 1.96 | 7.22 | 3.264 | 7.116 | 0.218 | 1.264 | 0 | 2.052 | 1.8624 | 90 | 0.52 | 20GGBS+4NS+80water
| 26.9 | 64.3 | 60 | 15.31 | 62.85 | 21.84 | 42.2 | 21.59 | 7.18 | 12.77 | 1.96 | 7.22 | 3.264 | 7.116 | 0.218 | 1.264 | 0.594 | 1.2312 | 1.11744 | 90 | 0.87 | 20GGBS+0.6NaOH+2.4NS+60w
| 26.9 | 64.3 | 60 | 15.31 | 62.85 | 21.84 | 42.2 | 21.59 | 7.18 | 12.77 | 1.96 | 7.22 | 3.264 | 7.116 | 0.218 | 1.264 | 1.188 | 0.9234 | 0.83808 | 90 | 0.95 | 20GGBS+1.2NaOH+1.8NS+60w
| 26.9 | 64.3 | 60 | 15.31 | 62.85 | 21.84 | 42.2 | 21.59 | 7.18 | 12.77 | 1.96 | 7.22 | 3.264 | 7.116 | 0.218 | 1.264 | 1.782 | 0.6156 | 0.55872 | 90 | 0.82 | 20GGBS+1.8NaOH+1.2NS+60w
| 26.9 | 64.3 | 60 | 15.31 | 62.85 | 21.84 | 42.2 | 21.59 | 7.18 | 12.77 | 1.96 | 7.22 | 3.264 | 7.116 | 0.218 | 1.264 | 2.376 | 0.3078 | 0.27936 | 90 | 0.64 | 20GGBS+2.4NaOH+0.6NS+60w
| 26.9 | 64.3 | 70 | 15.31 | 62.85 | 21.84 | 42.2 | 21.59 | 7.18 | 12.77 | 1.96 | 7.22 | 3.264 | 7.116 | 0.218 | 1.264 | 0.594 | 1.2312 | 1.11744 | 90 | 0.65 | 20GGBS+0.6NaOH+2.4NS+70w
| 26.9 | 64.3 | 70 | 15.31 | 62.85 | 21.84 | 42.2 | 21.59 | 7.18 | 12.77 | 1.96 | 7.22 | 3.264 | 7.116 | 0.218 | 1.264 | 1.188 | 0.9234 | 0.83808 | 90 | 0.71 | 20GGBS+1.2NaOH+1.8NS+70w
| 26.9 | 64.3 | 70 | 15.31 | 62.85 | 21.84 | 42.2 | 21.59 | 7.18 | 12.77 | 1.96 | 7.22 | 3.264 | 7.116 | 0.218 | 1.264 | 1.782 | 0.6156 | 0.55872 | 90 | 0.61 | 20GGBS+1.8NaOH+1.2NS+70w
| 26.9 | 64.3 | 70 | 15.31 | 62.85 | 21.84 | 42.2 | 21.59 | 7.18 | 12.77 | 1.96 | 7.22 | 3.264 | 7.116 | 0.218 | 1.264 | 2.376 | 0.3078 | 0.27936 | 90 | 0.5 | 20GGBS+2.4NaOH+0.6NS+70w
| 26.9 | 64.3 | 80 | 15.31 | 62.85 | 21.84 | 42.2 | 21.59 | 7.18 | 12.77 | 1.96 | 7.22 | 3.264 | 7.116 | 0.218 | 1.264 | 0.594 | 1.2312 | 1.11744 | 90 | 0.49 | 20GGBS+0.6NaOH+2.4NS+80w
| 26.9 | 64.3 | 80 | 15.31 | 62.85 | 21.84 | 42.2 | 21.59 | 7.18 | 12.77 | 1.96 | 7.22 | 3.264 | 7.116 | 0.218 | 1.264 | 1.188 | 0.9234 | 0.83808 | 90 | 0.47 | 20GGBS+1.2NaOH+1.8NS+80w
| 26.9 | 64.3 | 80 | 15.31 | 62.85 | 21.84 | 42.2 | 21.59 | 7.18 | 12.77 | 1.96 | 7.22 | 3.264 | 7.116 | 0.218 | 1.264 | 1.782 | 0.6156 | 0.55872 | 90 | 0.37 | 20GGBS+1.8NaOH+1.2NS+80w
| 26.9 | 64.3 | 80 | 15.31 | 62.85 | 21.84 | 42.2 | 21.59 | 7.18 | 12.77 | 1.96 | 7.22 | 3.264 | 7.116 | 0.218 | 1.264 | 2.376 | 0.3078 | 0.27936 | 90 | 0.34 | 20GGBS+2.4NaOH+0.6NS+80w

## testing
Source of MD | Soil | [10 empty] | Binder(wt.%) | [7 empty] | (days) | (MPa) | Notation
| Plastic limit (%) | Liquid limit (%) | Water content (%) | sand | silt | clay | SiO2 | Al2O3 | CaO | Fe2O3 | MgO | SiO2 | Al2O3 | CaO | Fe2O3 | MgO | NaOH | NS-Na2O | NS-SiO2 | Curing time | UCS
TCE | 23.1 | 53.7 |  | 19.62 | 34.67 | 44.57 | 43.44 | 15.84 | 3.98 | 5.7562 | 2.1767 | [6 empty] | 0 | 0 | 7 | 0.57
| 23.1 | 53.7 |  | 19.62 | 34.67 | 44.57 | 43.44 | 15.84 | 3.98 | 5.7562 | 2.1767 | [6 empty] | 0 | 0 | 14 | 1.02
| 23.1 | 53.7 |  | 19.62 | 34.67 | 44.57 | 43.44 | 15.84 | 3.98 | 5.7562 | 2.1767 | [6 empty] | 0 | 0 | 28 | 1.32
| 23.1 | 53.7 |  | 19.62 | 34.67 | 44.57 | 43.44 | 15.84 | 3.98 | 5.7562 | 2.1767 | [6 empty] | 0 | 0
| 23.1 | 53.7 |  | 19.62 | 34.67 | 44.57 | 43.44 | 15.84 | 3.98 | 5.7562 | 2.1767 | [6 empty] | 0 | 0
| 23.1 | 53.7 |  | 19.62 | 34.67 | 44.57 | 43.44 | 15.84 | 3.98 | 5.7562 | 2.1767 | [6 empty] | 0 | 0 | 7 | 0.6
| 23.1 | 53.7 |  | 19.62 | 34.67 | 44.57 | 43.44 | 15.84 | 3.98 | 5.7562 | 2.1767 | [6 empty] | 0 | 0 | 14 | 0.98
| 23.1 | 53.7 |  | 19.62 | 34.67 | 44.57 | 43.44 | 15.84 | 3.98 | 5.7562 | 2.1767 | [6 empty] | 0 | 0 | 28 | 1.3
TCE | 23.1 | 53.7 |  | 19.62 | 34.67 | 44.57 | 43.44 | 15.84 | 3.98 | 5.7562 | 2.1767 | [6 empty] | 0 | 0 | 7 | 1.18
| 23.1 | 53.7 |  | 19.62 | 34.67 | 44.57 | 43.44 | 15.84 | 3.98 | 5.7562 | 2.1767 | [6 empty] | 0 | 0 | 14 | 1.83
| 23.1 | 53.7 |  | 19.62 | 34.67 | 44.57 | 43.44 | 15.84 | 3.98 | 5.7562 | 2.1767 | [6 empty] | 0 | 0 | 28 | 2.3
TCE | 23.1 | 53.7 |  | 19.62 | 34.67 | 44.57 | 43.44 | 15.84 | 3.98 | 5.7562 | 2.1767 | [6 empty] | 0 | 0 | 60 | 2.02
| 23.1 | 53.7 |  | 19.62 | 34.67 | 44.57 | 43.44 | 15.84 | 3.98 | 5.7562 | 2.1767 | [6 empty] | 0 | 0 | 90 | 1.76
| 23.1 | 53.7 |  | 19.62 | 34.67 | 44.57 | 43.44 | 15.84 | 3.98 | 5.7562 | 2.1767 | [6 empty] | 0 | 0 | 120 | 2.02
AL | [6 empty] | 59.33 | 20.12 | 1.71 | 7.2975 | 2.4522 | [6 empty] | 0 | 0 | 28 | 1.61
[7 empty] | 59.33 | 20.12 | 1.71 | 7.2975 | 2.4522 | [6 empty] | 0 | 0 | 60 | 1.97
[7 empty] | 59.33 | 20.12 | 1.71 | 7.2975 | 2.4522 | [6 empty] | 0 | 0 | 90 | 1.97
[7 empty] | 59.33 | 20.12 | 1.71 | 7.2975 | 2.4522 | [6 empty] | 0 | 0 | 120 | 1.4
[7 empty] | 59.33 | 20.12 | 1.71 | 7.2975 | 2.4522 | [6 empty] | 0 | 0 | 28 | 0.11
[7 empty] | 59.33 | 20.12 | 1.71 | 7.2975 | 2.4522 | [6 empty] | 0 | 0 | 60 | 0.18
[7 empty] | 59.33 | 20.12 | 1.71 | 7.2975 | 2.4522 | [6 empty] | 0 | 0 | 90 | 0.25
[7 empty] | 59.33 | 20.12 | 1.71 | 7.2975 | 2.4522 | [6 empty] | 0 | 0 | 120 | 0.29
AL | [6 empty] | 59.33 | 20.12 | 1.71 | 7.2975 | 2.4522 | [6 empty] | 0 | 0 | 28 | 0.09
[7 empty] | 59.33 | 20.12 | 1.71 | 7.2975 | 2.4522 | [6 empty] | 0 | 0 | 60 | 0.15
[7 empty] | 59.33 | 20.12 | 1.71 | 7.2975 | 2.4522 | [6 empty] | 0 | 0 | 90 | 0.005
[7 empty] | 59.33 | 20.12 | 1.71 | 7.2975 | 2.4522 | [6 empty] | 0 | 0 | 60 | 0.005
AL | [6 empty] | 59.33 | 20.12 | 1.71 | 7.2975 | 2.4522 | [6 empty] | 0 | 0 | 28 | 0.46
[7 empty] | 59.33 | 20.12 | 1.71 | 7.2975 | 2.4522 | [6 empty] | 0 | 0 | 60 | 0.64
[7 empty] | 59.33 | 20.12 | 1.71 | 7.2975 | 2.4522 | [6 empty] | 0 | 0 | 90 | 0.74
[7 empty] | 59.33 | 20.12 | 1.71 | 7.2975 | 2.4522 | [6 empty] | 0 | 0 | 28 | 0.13
[7 empty] | 59.33 | 20.12 | 1.71 | 7.2975 | 2.4522 | [6 empty] | 0 | 0 | 60 | 0.21
[7 empty] | 59.33 | 20.12 | 1.71 | 7.2975 | 2.4522 | [6 empty] | 0 | 0 | 90 | 0.42
[7 empty] | 59.33 | 20.12 | 1.71 | 7.2975 | 2.4522 | [6 empty] | 0 | 0 | 28 | 0.09
[7 empty] | 59.33 | 20.12 | 1.71 | 7.2975 | 2.4522 | [6 empty] | 0 | 0 | 60 | 0.12
[7 empty] | 59.33 | 20.12 | 1.71 | 7.2975 | 2.4522 | [6 empty] | 0 | 0 | 90 | 0.26
AL | [6 empty] | 59.33 | 20.12 | 1.71 | 7.2975 | 2.4522 | [6 empty] | 0 | 0 | 28 | 0.96
[7 empty] | 59.33 | 20.12 | 1.71 | 7.2975 | 2.4522 | [6 empty] | 0 | 0 | 60 | 1.31