## Sheet1
Reference | Soil | [17 empty] | Binder (%wt. based on dried raw soil mass)
| Natural moisture content | Sand | Silt | Clay | Specific Gravity | Max dry density | Optimum water content | Liquid Limit (%) | Plastic Limit (%) | SiO2 | Al2O3 | CaO | Fe2O3 | MgO | SO3 | Ignition loss (%) | Original | Total treated water content | GGBS dosage | OPC dosage | Quicklime dosage | Fly ash dosage | Carbide sludge dosage | Total dosage | SiO2 | Al2O3 | CaO | Fe2O3 | MgO | SO3 | NaOH | UCS | Curing days (d) | Sampling location (XX, XX)
| (%) | (%) | (%) | (%) |  | (Mg/m^3) | (%) |  |  | (%) | (%) | (%) | (%) | (%) | (%) |  | Soil pH | (%) | (%wt) | (%wt) | (%wt) | (%wt) | (%wt) | (%wt) | (%) | (%) | (%) | (%) | (%) | (%) | (%) | (MPa)
Wentao et al. (2022) | 100 |  |  |  | 2.72 |  |  | 60 | 23.6 | [8 empty] | 100 | 7.058824 | 0 | 0 | 0 |  | 7.058824 | 28.28 | 13.78 | 43.04 | 0.49 | 7.02 | 4.23 | 0 | 0 | 7 | singapore marine clay
| 100 |  |  |  | 2.72 |  |  | 60 | 23.6 | [8 empty] | 100 | 6.705882 | 0.3529412 | 0 | 0 |  | 7.058824 | 27.0295 | 13.1675 | 44.029 | 0.4655 | 6.7155 | 4.044 | 0 | 0 | 7
| 100 |  |  |  | 2.72 |  |  | 60 | 23.6 | [8 empty] | 100 | 6.352941 | 0.7058824 | 0 | 0 |  | 7.058824 | 25.779 | 12.555 | 45.018 | 0.441 | 6.411 | 3.858 | 0 | 0.035 | 7
| 100 |  |  |  | 2.72 |  |  | 60 | 23.6 | [8 empty] | 100 | 6 | 1.058824 | 0 | 0 |  | 7.058824 | 24.5285 | 11.9425 | 46.007 | 0.4165 | 6.1065 | 3.672 | 0 | 0.0625 | 7
| 100 |  |  |  | 2.72 |  |  | 60 | 23.6 | [8 empty] | 100 | 5.647059 | 1.411765 | 0 | 0 |  | 7.058824 | 23.278 | 11.33 | 46.996 | 0.392 | 5.802 | 3.486 | 0 | 0.075 | 7
| 100 |  |  |  | 2.72 |  |  | 60 | 23.6 | [8 empty] | 100 | 5.294118 | 1.764706 | 0 | 0 |  | 7.058824 | 22.0275 | 10.7175 | 47.985 | 0.3675 | 5.4975 | 3.3 | 0 | 0.075 | 7
| 100 |  |  |  | 2.72 |  |  | 60 | 23.6 | [8 empty] | 100 | 4.941176 | 2.117647 | 0 | 0 |  | 7.058824 | 20.777 | 10.105 | 48.974 | 0.343 | 5.193 | 3.114 | 0 | 0.0625 | 7
| 100 |  |  |  | 2.72 |  |  | 60 | 23.6 | [8 empty] | 100 | 9.411765 | 0 | 0 | 0 |  | 9.411765 | 28.28 | 13.78 | 43.04 | 0.49 | 7.02 | 4.23 | 0 | 0 | 7
| 100 |  |  |  | 2.72 |  |  | 60 | 23.6 | [8 empty] | 100 | 8.941176 | 0.4705882 | 0 | 0 |  | 9.411765 | 27.0295 | 13.1675 | 44.029 | 0.4655 | 6.7155 | 4.044 | 0 | 0 | 7
| 100 |  |  |  | 2.72 |  |  | 60 | 23.6 | [8 empty] | 100 | 8.470588 | 0.9411765 | 0 | 0 |  | 9.411765 | 25.779 | 12.555 | 45.018 | 0.441 | 6.411 | 3.858 | 0 | 0.07 | 7
| 100 |  |  |  | 2.72 |  |  | 60 | 23.6 | [8 empty] | 100 | 8 | 1.411765 | 0 | 0 |  | 9.411765 | 24.5285 | 11.9425 | 46.007 | 0.4165 | 6.1065 | 3.672 | 0 | 0.095 | 7
| 100 |  |  |  | 2.72 |  |  | 60 | 23.6 | [8 empty] | 100 | 7.529412 | 1.882353 | 0 | 0 |  | 9.411765 | 23.278 | 11.33 | 46.996 | 0.392 | 5.802 | 3.486 | 0 | 0.13 | 7
| 100 |  |  |  | 2.72 |  |  | 60 | 23.6 | [8 empty] | 100 | 7.058824 | 2.352941 | 0 | 0 |  | 9.411765 | 22.0275 | 10.7175 | 47.985 | 0.3675 | 5.4975 | 3.3 | 0 | 0.14 | 7
| 100 |  |  |  | 2.72 |  |  | 60 | 23.6 | [8 empty] | 100 | 6.588235 | 2.823529 | 0 | 0 |  | 9.411765 | 20.777 | 10.105 | 48.974 | 0.343 | 5.193 | 3.114 | 0 | 0.12 | 7
| 100 | 0 | 0 | 0 | 2.72 |  |  | 60 | 23.6 | [8 empty] | 100 | 7.058824 | 0 | 0 | 0 |  | 7.058824 | 28.28 | 13.78 | 43.04 | 0.49 | 7.02 | 4.23 | 0 | 0.056 | 28
| 100 | 0 | 0 | 0 | 2.72 |  |  | 60 | 23.6 | [8 empty] | 100 | 6.705882 | 0.3529412 | 0 | 0 |  | 7.058824 | 27.0295 | 13.1675 | 44.029 | 0.4655 | 6.7155 | 4.044 | 0 | 0.083 | 28
| 100 | 0 | 0 | 0 | 2.72 |  |  | 60 | 23.6 | [8 empty] | 100 | 6.352941 | 0.7058824 | 0 | 0 |  | 7.058824 | 25.779 | 12.555 | 45.018 | 0.441 | 6.411 | 3.858 | 0 | 0.116 | 28
| 100 | 0 | 0 | 0 | 2.72 |  |  | 60 | 23.6 | [8 empty] | 100 | 6 | 1.058824 | 0 | 0 |  | 7.058824 | 24.5285 | 11.9425 | 46.007 | 0.4165 | 6.1065 | 3.672 | 0 | 0.166 | 28
| 100 | 0 | 0 | 0 | 2.72 |  |  | 60 | 23.6 | [8 empty] | 100 | 5.647059 | 1.411765 | 0 | 0 |  | 7.058824 | 23.278 | 11.33 | 46.996 | 0.392 | 5.802 | 3.486 | 0 | 0.22 | 28
| 100 | 0 | 0 | 0 | 2.72 |  |  | 60 | 23.6 | [8 empty] | 100 | 5.294118 | 1.764706 | 0 | 0 |  | 7.058824 | 22.0275 | 10.7175 | 47.985 | 0.3675 | 5.4975 | 3.3 | 0 | 0.195 | 28
| 100 | 0 | 0 | 0 | 2.72 |  |  | 60 | 23.6 | [8 empty] | 100 | 4.941176 | 2.117647 | 0 | 0 |  | 7.058824 | 20.777 | 10.105 | 48.974 | 0.343 | 5.193 | 3.114 | 0 | 0.13 | 28
| 100 | 0 | 0 | 0 | 2.72 |  |  | 60 | 23.6 | [8 empty] | 100 | 9.411765 | 0 | 0 | 0 |  | 9.411765 | 28.28 | 13.78 | 43.04 | 0.49 | 7.02 | 4.23 | 0 | 0.13 | 28
| 100 | 0 | 0 | 0 | 2.72 |  |  | 60 | 23.6 | [8 empty] | 100 | 8.941176 | 0.4705882 | 0 | 0 |  | 9.411765 | 27.0295 | 13.1675 | 44.029 | 0.4655 | 6.7155 | 4.044 | 0 | 0.175 | 28
| 100 | 0 | 0 | 0 | 2.72 |  |  | 60 | 23.6 | [8 empty] | 100 | 8.470588 | 0.9411765 | 0 | 0 |  | 9.411765 | 25.779 | 12.555 | 45.018 | 0.441 | 6.411 | 3.858 | 0 | 0.235 | 28
| 100 | 0 | 0 | 0 | 2.72 |  |  | 60 | 23.6 | [8 empty] | 100 | 8 | 1.411765 | 0 | 0 |  | 9.411765 | 24.5285 | 11.9425 | 46.007 | 0.4165 | 6.1065 | 3.672 | 0 | 0.325 | 28
| 100 | 0 | 0 | 0 | 2.72 |  |  | 60 | 23.6 | [8 empty] | 100 | 7.529412 | 1.882353 | 0 | 0 |  | 9.411765 | 23.278 | 11.33 | 46.996 | 0.392 | 5.802 | 3.486 | 0 | 0.4 | 28
| 100 | 0 | 0 | 0 | 2.72 |  |  | 60 | 23.6 | [8 empty] | 100 | 7.058824 | 2.352941 | 0 | 0 |  | 9.411765 | 22.0275 | 10.7175 | 47.985 | 0.3675 | 5.4975 | 3.3 | 0 | 0.295 | 28
| 100 | 0 | 0 | 0 | 2.72 |  |  | 60 | 23.6 | [8 empty] | 100 | 6.588235 | 2.823529 | 0 | 0 |  | 9.411765 | 20.777 | 10.105 | 48.974 | 0.343 | 5.193 | 3.114 | 0 | 0.24 | 28
| 100 |  |  |  | 2.72 |  |  | 60 | 23.6 | [8 empty] | 100 | 7.058824 | 0 | 0 | 0 |  | 7.058824 | 28.28 | 13.78 | 43.04 | 0.49 | 7.02 | 4.23 | 0 | 0.09 | 56
| 100 |  |  |  | 2.72 |  |  | 60 | 23.6 | [8 empty] | 100 | 6.705882 | 0.3529412 | 0 | 0 |  | 7.058824 | 27.0295 | 13.1675 | 44.029 | 0.4655 | 6.7155 | 4.044 | 0 | 0.116 | 56
| 100 |  |  |  | 2.72 |  |  | 60 | 23.6 | [8 empty] | 100 | 6.352941 | 0.7058824 | 0 | 0 |  | 7.058824 | 25.779 | 12.555 | 45.018 | 0.441 | 6.411 | 3.858 | 0 | 0.133 | 56
| 100 |  |  |  | 2.72 |  |  | 60 | 23.6 | [8 empty] | 100 | 6 | 1.058824 | 0 | 0 |  | 7.058824 | 24.5285 | 11.9425 | 46.007 | 0.4165 | 6.1065 | 3.672 | 0 | 0.195 | 56
| 100 |  |  |  | 2.72 |  |  | 60 | 23.6 | [8 empty] | 100 | 5.647059 | 1.411765 | 0 | 0 |  | 7.058824 | 23.278 | 11.33 | 46.996 | 0.392 | 5.802 | 3.486 | 0 | 0.233 | 56
| 100 |  |  |  | 2.72 |  |  | 60 | 23.6 | [8 empty] | 100 | 5.294118 | 1.764706 | 0 | 0 |  | 7.058824 | 22.0275 | 10.7175 | 47.985 | 0.3675 | 5.4975 | 3.3 | 0 | 0.228 | 56
| 100 |  |  |  | 2.72 |  |  | 60 | 23.6 | [8 empty] | 100 | 4.941176 | 2.117647 | 0 | 0 |  | 7.058824 | 20.777 | 10.105 | 48.974 | 0.343 | 5.193 | 3.114 | 0 | 0.133 | 56
| 100 |  |  |  | 2.72 |  |  | 60 | 23.6 | [8 empty] | 100 | 9.411765 | 0 | 0 | 0 |  | 9.411765 | 28.28 | 13.78 | 43.04 | 0.49 | 7.02 | 4.23 | 0 | 0.233 | 56
| 100 |  |  |  | 2.72 |  |  | 60 | 23.6 | [8 empty] | 100 | 8.941176 | 0.4705882 | 0 | 0 |  | 9.411765 | 27.0295 | 13.1675 | 44.029 | 0.4655 | 6.7155 | 4.044 | 0 | 0.306 | 56
| 100 |  |  |  | 2.72 |  |  | 60 | 23.6 | [8 empty] | 100 | 8.470588 | 0.9411765 | 0 | 0 |  | 9.411765 | 25.779 | 12.555 | 45.018 | 0.441 | 6.411 | 3.858 | 0 | 0.43 | 56
| 100 |  |  |  | 2.72 |  |  | 60 | 23.6 | [8 empty] | 100 | 8 | 1.411765 | 0 | 0 |  | 9.411765 | 24.5285 | 11.9425 | 46.007 | 0.4165 | 6.1065 | 3.672 | 0 | 0.5 | 56
| 100 |  |  |  | 2.72 |  |  | 60 | 23.6 | [8 empty] | 100 | 7.529412 | 1.882353 | 0 | 0 |  | 9.411765 | 23.278 | 11.33 | 46.996 | 0.392 | 5.802 | 3.486 | 0 | 0.38 | 56
| 100 |  |  |  | 2.72 |  |  | 60 | 23.6 | [8 empty] | 100 | 7.058824 | 2.352941 | 0 | 0 |  | 9.411765 | 22.0275 | 10.7175 | 47.985 | 0.3675 | 5.4975 | 3.3 | 0 | 0.31 | 56